## Sheet1
Attention before you start save the sheet with its new name |  |  |  |  | Notes: Biomaterial varies from thickness on each bit, however, the material swatches weight about the same. This means that the weight is evenly distributed. When it comes to the bending on the weft, warp and bias, you can see difference. However, since I only took 3 measurement, I am not sure whether this would actually be representative for the rest of the material. The only thing it could influence is the grainline of the wool, which are distributed in 2 layers on top of one another, perpendicular. This means there is a weft and warp in the fabric. However, when massaging the wool in the liquid alginate paste, the grainlines of the wool get more messy. This is why I would not speak of a weft, warp and bias in the fabric, but rather of a non woven fabric. Testing with more swatches, could give a clearer answer on this question.
Number: | 1
Fabric Name | Wool leather
Type (Woven, Knit, Non- Woven/Leather) | Non woven
Weight & thickness measurements
Specimen | 1 | 2 | 3 | Average |  | Stretch/elongation measurement
Weight (g) | 10.05 | 10.64 | 10.21 | 10.3 |  |  | WEFT Specimen 1 |  |  | WEFT Specimen 2 |  |  | WEFT Specimen 3 |  |  | WEFT Average
Thickness (mm) | 0.74 | 0.7533333 | 0.6633333 | 0.7188889 |  |  | Length | Force |  | Length | Force |  | Length | Force |  | Length | Force
| 0.72 | 0.96 | 0.71 |  |  | 1 | 5 | 0.45 | 1 | 5 | 0.87 | 1 | 5 | 0.48 | 1 | 5 | 0.6
| 0.84 | 0.55 | 0.64 |  |  | 2 | 10 | 0.68 | 2 | 10 | 1.49 | 2 | 10 | 0.72 | 2 | 10 | 0.9633333
| 0.66 | 0.75 | 0.64 |  |  | 3 | 15 | 1.04 | 3 | 15 | 1.61 | 3 | 15 | 0.89 | 3 | 15 | 1.18
[6 empty] | 4 | 20 | 1.13 | 4 | 20 | 1.86 | 4 | 20 | 1.05 | 4 | 20 | 1.346667
[6 empty] | 5 | 25 | ERROR | 5 | 25 | error | 5 | 25 | 1.14 | 5 | 25 | 1.14
Bending Measurements in mm | [6 empty] | WARP Specimen 1 |  |  | WARP Specimen 2 |  |  | WARP Specimen 3 |  |  | WARP Average
Specimen: | 1 | 2 | 3 | Average |  |  | Length | Force |  | Length | Force |  | Length | Force |  | Length | Force
WEFT Contact distance A | 73 | 68 | 57 | 66 |  | 1 | 5 | 0.37 | 1 | 5 | 1.1 | 1 | 5 | 0.74 | 1 | 5 | 0.7366667
WEFT Contact Length B | 77 | 72 | 61 | 70 |  | 2 | 10 | 0.65 | 2 | 10 | 1.57 | 2 | 10 | 1.28 | 2 | 10 | 1.166667
[6 empty] | 3 | 15 | 0.83 | 3 | 15 | 1.61 | 3 | 15 | 1.38 | 3 | 15 | 1.273333
WARP Contact distance A | 81 | 75 | 85 | 80.33333 |  | 4 | 20 | 0.96 | 4 | 20 | 1.71 | 4 | 20 | 1.47 | 4 | 20 | 1.38
WARP Contact Length B | 85 | 80 | 89 | 84.66667 |  | 5 | 25 | 1.06 | 5 | 25 | 1.83 | 5 | 25 | 1.55 | 5 | 25 | 1.48
BIAS Contact distance A | 55 | 61 | 87 | 67.66667 |  | Shear Measurement
BIAS Contact Length B | 61 | 66 | 92 | 73 |  |  | BIAS Specimen 1 |  |  | BIAS Specimen 2 |  |  | BIAS Specimen 3 |  |  | BIAS Average
[7 empty] | Length | Force |  | Length | Force |  | Length | Force |  | Length | Force
Weight in g/m2 | [5 empty] | 1 | 5 | 0.62 | 1 | 5 | 0.97 | 1 | 5 | 0.77 | 1 | 5 | 0.7866667
Clo Weight | 0 |  |  |  |  | 2 | 10 | 1.19 | 2 | 10 | 1.32 | 2 | 10 | 1.19 | 2 | 10 | 1.233333
[6 empty] | 3 | 15 | 1.36 | 3 | 15 | 1.39 | 3 | 15 | 1.34 | 3 | 15 | 1.363333
[6 empty] | 4 | 20 | 1.47 | 4 | 20 | 1.46 | 4 | 20 | 1.48 | 4 | 20 | 1.47
[6 empty] | 5 | 25 | 1.55 | 5 | 25 | 1.51 | 5 | 25 | 1.59 | 5 | 25 | 1.55